## Sheet1
低速升温 |  | 降温 |  | 高速升温
T(℃) | U(mV) | T(℃) | U(mV) | T(℃) | U(mV)
25.8 | 103.6 | 99.3 | 5.1 | 38.8 | 105.5 | 1
30.8 | 104.1 | 94.3 | 7.6 | 43.8 | 105.9 | 2
35.8 | 104.5 | 89.3 | 11.1 | 48.8 | 106.3 | 3
40.8 | 104.9 | 84.3 | 17.5 | 53.8 | 106.6 | 4 | 低速升温 |  |  |  | 降温 |  |  |  | 高速升温
45.8 | 105.3 | 83.8 | 18.8 | 58.8 | 106.8 | 5 | T(℃) | U(mV) | T(℃) | U(mV) | T(℃) | U(mV) | T(℃) | U(mV) | T(℃) | U(mV) | T(℃) | U(mV)
50.8 | 105.6 | 83.3 | 20.2 | 63.8 | 107.1 | 6 | 25.8 | 103.6 | 77.8 | 81.5 | 99.3 | 5.1 | 76.3 | 89.4 | 38.8 | 105.5 | 81.8 | 41
55.8 | 106 | 82.8 | 22.1 | 68.8 | 107.1 | 7 | 30.8 | 104.1 | 78.3 | 73.5 | 94.3 | 7.6 | 75.8 | 94.6 | 43.8 | 105.9 | 82.3 | 35.2
60.8 | 106.5 | 82.3 | 23.8 | 70.8 | 106.5 | 8 | 35.8 | 104.5 | 78.8 | 66.1 | 89.3 | 11.1 | 75.3 | 98.2 | 48.8 | 106.3 | 82.8 | 31.7
65.8 | 106.9 | 81.8 | 26.4 | 71.3 | 106.3 | 9 | 40.8 | 104.9 | 79.3 | 58.2 | 84.3 | 17.5 | 74.8 | 100.3 | 53.8 | 106.6 | 83.3 | 28.5
70.8 | 106.5 | 81.3 | 28.5 | 71.8 | 106 | 10 | 45.8 | 105.3 | 79.8 | 50.8 | 83.8 | 18.8 | 74.3 | 102.3 | 58.8 | 106.8 | 83.8 | 25.7
71.3 | 106.2 | 80.8 | 31.6 | 72.3 | 105.7 | 11 | 50.8 | 105.6 | 80.3 | 44.9 | 83.3 | 20.2 | 73.8 | 103.8 | 63.8 | 107.1 | 84.3 | 22.6
71.8 | 105.9 | 80.3 | 34.7 | 72.8 | 105.1 | 12 | 55.8 | 106 | 80.8 | 39.6 | 82.8 | 22.1 | 73.3 | 105.9 | 68.8 | 107.1 | 84.8 | 20.9
72.3 | 105.4 | 79.8 | 38.5 | 73.3 | 104.5 | 13 | 60.8 | 106.5 | 81.3 | 34.8 | 82.3 | 23.8 | 72.8 | 106.6 | 70.8 | 106.5 | 85.3 | 18.3
72.8 | 104.7 | 79.3 | 43.5 | 73.8 | 103.2 | 14 | 65.8 | 106.9 | 81.8 | 31.8 | 81.8 | 26.4 | 72.3 | 107.5 | 71.3 | 106.3 | 85.8 | 17.3
73.3 | 103.7 | 78.8 | 48.6 | 74.3 | 102.2 | 15 | 70.8 | 106.5 | 82.3 | 28.4 | 81.3 | 28.5 | 71.8 | 108.1 | 71.8 | 106 | 86.3 | 15.8
73.8 | 102.3 | 78.3 | 54.8 | 74.8 | 100.7 | 16 | 71.3 | 106.2 | 82.8 | 25.4 | 80.8 | 31.6 | 71.3 | 108.3 | 72.3 | 105.7 | 86.8 | 14.3
74.3 | 100.8 | 77.8 | 62.8 | 75.3 | 98.9 | 17 | 71.8 | 105.9 | 83.3 | 22.8 | 80.3 | 34.7 | 70.8 | 108.5 | 72.8 | 105.1 | 87.3 | 13.5
74.8 | 99 | 77.3 | 72.1 | 75.8 | 96.7 | 18 | 72.3 | 105.4 | 83.8 | 20.8 | 79.8 | 38.5 | 65.8 | 108.5 | 73.3 | 104.5 | 87.8 | 12
75.3 | 97 | 76.8 | 79.4 | 76.3 | 94.6 | 19 | 72.8 | 104.7 | 84.3 | 19.1 | 79.3 | 43.5 | 60.8 | 108 | 73.8 | 103.2 | 88.3 | 11.2
75.8 | 94.8 | 76.3 | 89.4 | 76.8 | 92.5 | 20 | 73.3 | 103.7 | 84.8 | 17.5 | 78.8 | 48.6 | 55.8 | 107.5 | 74.3 | 102.2 | 88.8 | 10.3
76.3 | 92.6 | 75.8 | 94.6 | 77.3 | 90.4 | 21 | 73.8 | 102.3 | 85.3 | 15.9 | 78.3 | 54.8 | 50.8 | 107 | 74.8 | 100.7 | 89.3 | 9.7
76.8 | 89.7 | 75.3 | 98.2 | 77.8 | 86.1 | 22 | 74.3 | 100.8 | 85.8 | 15 | 77.8 | 62.8 | 45.8 | 106.3 | 75.3 | 98.9 | 89.8 | 8.9
77.3 | 86.6 | 74.8 | 100.3 | 78.3 | 83.3 | 23 | 74.8 | 99 | 90.8 | 8.1 | 77.3 | 72.1 | 40.8 | 105.8 | 75.8 | 96.7 | 90.3 | 8.3
77.8 | 81.5 | 74.3 | 102.3 | 78.8 | 78.8 | 24 | 75.3 | 97 | 95.8 | 5.1 | 76.8 | 79.4 |  |  | 76.3 | 94.6 | 90.8 | 7.6
78.3 | 73.5 | 73.8 | 103.8 | 79.3 | 73.9 | 25 | 75.8 | 94.8 | 96.8 | 4.8 |  |  |  |  | 76.8 | 92.5 | 91.3 | 7.2
78.8 | 66.1 | 73.3 | 105.9 | 79.8 | 67.5 | 26 | 76.3 | 92.6 | 97.8 | 4.8 |  |  |  |  | 77.3 | 90.4 | 91.8 | 6.8
79.3 | 58.2 | 72.8 | 106.6 | 80.3 | 59.8 | 27 | 76.8 | 89.7 | 98.8 | 4.6 |  |  |  |  | 77.8 | 86.1 | 92.3 | 6.4
79.8 | 50.8 | 72.3 | 107.5 | 80.8 | 52.8 | 28 | 77.3 | 86.6 | 99.8 | 4.8 |  |  |  |  | 78.3 | 83.3 | 92.8 | 6
80.3 | 44.9 | 71.8 | 108.1 | 81.3 | 44.9 | 29 | [8 empty] | 78.8 | 78.8 | 93.3 | 5.6
80.8 | 39.6 | 71.3 | 108.3 | 81.8 | 41 | 30 | [8 empty] | 79.3 | 73.9 | 94.3 | 4.9
81.3 | 34.8 | 70.8 | 108.5 | 82.3 | 35.2 | 31 | [8 empty] | 79.8 | 67.5 | 95.3 | 4.3
81.8 | 31.8 | 65.8 | 108.5 | 82.8 | 31.7 | 32 | [8 empty] | 80.3 | 59.8 | 96.3 | 3.8
82.3 | 28.4 | 60.8 | 108 | 83.3 | 28.5 | 33 | [8 empty] | 80.8 | 52.8 | 97.3 | 3.3
82.8 | 25.4 | 55.8 | 107.5 | 83.8 | 25.7 | 34 | [8 empty] | 81.3 | 44.9 | 98.3 | 3
83.3 | 22.8 | 50.8 | 107 | 84.3 | 22.6 | 35
83.8 | 20.8 | 45.8 | 106.3 | 84.8 | 20.9 | 36
84.3 | 19.1 | 40.8 | 105.8 | 85.3 | 18.3 | 37
84.8 | 17.5 |  |  | 85.8 | 17.3 | 38
85.3 | 15.9 |  |  | 86.3 | 15.8 | 39
85.8 | 15 |  |  | 86.8 | 14.3 | 40
90.8 | 8.1 |  |  | 87.3 | 13.5 | 41
95.8 | 5.1 |  |  | 87.8 | 12 | 42
96.8 | 4.8 |  |  | 88.3 | 11.2 | 43
97.8 | 4.8 |  |  | 88.8 | 10.3 | 44
98.8 | 4.6 |  |  | 89.3 | 9.7 | 45
99.8 | 4.8 |  |  | 89.8 | 8.9 | 46
|  |  |  | 90.3 | 8.3 | 47
|  |  |  | 90.8 | 7.6 | 48
|  |  |  | 91.3 | 7.2 | 49
|  |  |  | 91.8 | 6.8 | 50
|  |  |  | 92.3 | 6.4 | 51
|  |  |  | 92.8 | 6 | 52
|  |  |  | 93.3 | 5.6 | 53
|  |  |  | 94.3 | 4.9 | 54
|  |  |  | 95.3 | 4.3 | 55
|  |  |  | 96.3 | 3.8 | 56
|  |  |  | 97.3 | 3.3 | 57
|  |  |  | 98.3 | 3 | 58